## Thermal diffusivity of Brass
| Zero error | 0.007mV |  | 0.010mV
| end of 1st readings | 0.004
Time(s) | TC1(mV) |  | Time(s) | TC2(mV)
1215 | 20 |  | 2415 | 134
1225 | 32 |  | 2425 | 189
1235 | 42 |  | 2435 | 233
1245 | 51 |  | 2445 | 267
1255 | 57 |  | 2455 | 291
1265 | 62 |  | 2465 | 312
1275 | 66 |  | 2475 | 329
1285 | 69 |  | 2485 | 343
1295 | 71 |  | 2495 | 355
1305 | 73 |  | 2505 | 365
1315 | 74 |  | 2515 | 374
1325 | 75 |  | 2525 | 381
1335 | 76 |  | 2535 | 389
1345 | 77 |  | 2545 | 395
1355 | 77 |  | 2555 | 400
1365 | 77 |  | 2565 | 405
1375 | 77 |  | 2575 | 409
1385 | 76 |  | 2585 | 413
1395 | 76 |  | 2595 | 417
1405 | 76 |  | 2605 | 420
1415 | 75 |  | 2615 | 424
1425 | 75 |  | 2625 | 426
1435 | 74 |  | 2635 | 429
1445 | 74 |  | 2645 | 432
1455 | 74 |  | 2655 | 434
1465 | 73 |  | 2665 | 436
1475 | 73 |  | 2675 | 438
1485 | 73 |  | 2685 | 440
1495 | 73 |  | 2695 | 442
1505 | 71 |  | 2705 | 434
1515 | 60 |  | 2715 | 378
1525 | 48 |  | 2725 | 310
1535 | 39 |  | 2735 | 268
1545 | 31 |  | 2745 | 232
1555 | 25 |  | 2755 | 208
1565 | 21 |  | 2765 | 187
1575 | 17 |  | 2775 | 171
1585 | 14 |  | 2785 | 158
1595 | 12 |  | 2795 | 145
1605 | 10 |  | 2805 | 136
1615 | 9 |  | 2815 | 128
1625 | 7 |  | 2825 | 120
1635 | 6 |  | 2835 | 113
1645 | 6 |  | 2845 | 107
1655 | 5 |  | 2855 | 102
1665 | 5 |  | 2865 | 97
1675 | 4 |  | 2875 | 93
1685 | 4 |  | 2885 | 89
1695 | 4 |  | 2895 | 86
1705 | 4 |  | 2905 | 83
1715 | 4 |  | 2915 | 80
1725 | 4 |  | 2925 | 77
1735 | 5 |  | 2935 | 74
1745 | 5 |  | 2945 | 72
1755 | 5 |  | 2955 | 70
1765 | 5 |  | 2965 | 68
1775 | 5 |  | 2975 | 66
1785 | 6 |  | 2985 | 64
1795 | 6 |  | 2995 | 62
1805 | 8 |  | 3005 | 61